## Sheet1
活性面积：380cm2 工作电池数：16 假电池：前2后2 进气方式：氢空逆流
序号 | 电流 （A） | 阳极计量比 | 阴极计量比 | 阳极压力 （kPa) | 阴极压力 （kPa） | 水入口压力（kpa) | 阳极入口温度 （℃） | 阴极入口温度 （℃） | 阳极湿度 （%） | 阴极湿度 （%） | 入口水温 （℃） | 出入口水温差 （℃）
1 | 0 | 5 | 5 | 50 | 40 | 40 | 60 | 60 | 30 | 80 | 60 | 0
2 | 38 | 5 | 5 | 50 | 40 | 40 | 60 | 60 | 30 | 80 | 60 | 3
3 | 76 | 3 | 3.6 | 70 | 55 | 55 | 62 | 62 | 30 | 60 | 62 | 4
4 | 114 | 2.7 | 3 | 80 | 60 | 60 | 63 | 63 | 30 | 60 | 63 | 5
5 | 152 | 2.5 | 2.4 | 90 | 70 | 70 | 65 | 65 | 30 | 60 | 65 | 6
6 | 190 | 2.1 | 2.2 | 100 | 80 | 80 | 67 | 67 | 30 | 60 | 67 | 7
7 | 228 | 1.8 | 2 | 110 | 90 | 90 | 70 | 70 | 30 | 60 | 70 | 8
8 | 266 | 1.7 | 1.9 | 120 | 100 | 100 | 73 | 73 | 30 | 60 | 73 | 9
9 | 304 | 1.6 | 1.8 | 130 | 110 | 110 | 75 | 75 | 30 | 60 | 75 | 10
10 | 342 | 1.5 | 1.8 | 140 | 120 | 120 | 75 | 75 | 30 | 60 | 75 | 10
11 | 380 | 1.5 | 1.8 | 150 | 130 | 130 | 75 | 75 | 30 | 60 | 75 | 10
12 | 418 | 1.5 | 1.8 | 160 | 140 | 140 | 75 | 75 | 30 | 60 | 75 | 10
13 | 456 | 1.5 | 1.8 | 170 | 150 | 150 | 75 | 75 | 30 | 55 | 75 | 10
14 | 494 | 1.5 | 1.8 | 170 | 150 | 150 | 75 | 75 | 30 | 50 | 75 | 10
15 | 532 | 1.5 | 1.8 | 170 | 150 | 150 | 75 | 75 | 30 | 50 | 75 | 10
16 | 570 | 1.5 | 1.8 | 170 | 150 | 150 | 75 | 75 | 30 | 45 | 75 | 10
17 | 608 | 1.5 | 1.8 | 170 | 150 | 150 | 75 | 75 | 30 | 40 | 75 | 10
18 | 646 | 1.5 | 1.8 | 170 | 150 | 150 | 75 | 75 | 30 | 40 | 75 | 10
19 | 684 | 1.5 | 1.8 | 170 | 150 | 150 | 75 | 75 | 30 | 40 | 75 | 10
20 | 722 | 1.5 | 1.8 | 170 | 150 | 150 | 75 | 75 | 30 | 40 | 75 | 10
21 | 760 | 1.5 | 1.8 | 170 | 150 | 150 | 75 | 75 | 30 | 40 | 75 | 10
22 | 798 | 1.5 | 1.8 | 170 | 150 | 150 | 75 | 75 | 30 | 40 | 75 | 10
23 | 836 | 1.5 | 1.8 | 170 | 150 | 150 | 75 | 75 | 30 | 40 | 75 | 10