## Sheet1
A | A/cm2 | W | V | mΩ |  | % | ℃ | kPa | kPa | ℃ |  | % | ℃ | kPa | kPa | ℃ | V | V | V
负载电流A | 负载电流密度 | 负载回显功率 | 负载回显电压 | BT3564电阻 | 阳极计量比 | 阳极进堆湿度 | 阳极进堆温度 | 阳极进堆压力 | 阳极出堆压力 | 阳极出堆温度 | 阴极计量比 | 阴极进堆湿度 | 阴极进堆温度 | 阴极进堆压力 | 阴极出堆压力 | 阴极出堆温度 | bar图统计数据 : 最大值 | bar图统计数据 : 最小值 | bar图统计数据 : 平均值
38 | 0.1 | 487.219 | 12.8265 | 4.9 | 5 | 30 | 58.2 | 47.8 | 43.4 | 51.3 | 5 | 80 | 58.9 | 40 | 32.5 | 56 | 0.8098 | 0.7934 | 0.8025
76 | 0.2 | 939.388 | 12.3622 | 4.9 | 3 | 30 | 60.3 | 66.7 | 60.9 | 56.9 | 3.6 | 60 | 61.2 | 54.9 | 44.6 | 62.3 | 0.7828 | 0.7613 | 0.7739
114 | 0.3 | 1368.722 | 12.0071 | 4.9 | 2.7 | 30 | 61.4 | 80 | 73.5 | 59.5 | 3 | 60 | 62.3 | 60 | 46.1 | 64.4 | 0.7629 | 0.7381 | 0.7525
152 | 0.4 | 1784.551 | 11.7415 | 4.9 | 2.5 | 30 | 64.1 | 90.1 | 82.7 | 62.6 | 2.4 | 60 | 63.8 | 70.1 | 56.2 | 67.5 | 0.7482 | 0.7202 | 0.7365
228 | 0.6 | 2590.7939 | 11.3638 | 4.8 | 2.1 | 30 | 69.9 | 109.6 | 103.2 | 66.2 | 2 | 60 | 68.6 | 90 | 73.5 | 73.7 | 0.7283 | 0.6961 | 0.7147
266 | 0.7 | 2984.064 | 11.2188 | 4.8 | 1.7 | 30 | 73.6 | 121 | 114.2 | 69 | 1.9 | 60 | 72.2 | 100 | 82 | 77.1 | 0.7205 | 0.6872 | 0.7064
342 | 0.9 | 3735.2061 | 10.9221 | 4.8 | 1.5 | 30 | 75.6 | 139.4 | 132.9 | 70.4 | 1.8 | 60 | 74.2 | 120 | 98.9 | 80.5 | 0.7044 | 0.6695 | 0.6896
418 | 1.1 | 4454.2861 | 10.6566 | 4.8 | 1.5 | 30 | 75.6 | 159.9 | 152.9 | 71.2 | 1.8 | 60 | 74.5 | 140 | 114.9 | 81.8 | 0.6902 | 0.6545 | 0.6746
494 | 1.3 | 5112.814 | 10.35 | 4.9 | 1.5 | 30 | 75.2 | 169.9 | 162.6 | 72.2 | 1.8 | 50 | 74.3 | 150 | 119.9 | 82.6 | 0.675 | 0.6352 | 0.6572
570 | 1.5 | 5690.5889 | 9.9837 | 4.9 | 1.5 | 30 | 74.6 | 170.2 | 161.8 | 72.9 | 1.8 | 45 | 75.1 | 149.9 | 112.5 | 83.1 | 0.6573 | 0.6124 | 0.636
646 | 1.7 | 6221.71 | 9.6312 | 4.9 | 1.5 | 30 | 75.1 | 170.1 | 161 | 73.4 | 1.8 | 40 | 75.1 | 150.1 | 104.4 | 83 | 0.641 | 0.5907 | 0.6157
684 | 1.8 | 6458.9629 | 9.4429 | 4.9 | 1.5 | 30 | 75.3 | 170.1 | 160.8 | 73.5 | 1.8 | 40 | 75.3 | 149.9 | 99.9 | 83.2 | 0.6323 | 0.5786 | 0.6048
722 | 1.9 | 6686.895 | 9.2617 | 4.9 | 1.5 | 30 | 75.2 | 169.8 | 160.2 | 73.5 | 1.8 | 40 | 75.6 | 150 | 94.7 | 83.4 | 0.6241 | 0.5671 | 0.5945

## Sheet2
℃ | ℃ | ℃ | ℃ | kPa | ℃ | ℃ | ℃ | kPa | ℃
阳极露点设定值 | 阳极露点温度 | 阳极加湿罐温度 | 阳极加湿罐出口温度 | 阳极加湿罐出口压力 | 阴极露点设定值 | 阴极露点温度 | 阴极加湿罐出口温度 | 阴极加湿罐出口压力 | 阴极加湿罐水温
36.1 | 36.4 | 36.4 | 37.1 | 48 | 55.3 | 55.7 | 56.2 | 40 | 55.7
37.8 | 38.3 | 38.3 | 38.7 | 66.7 | 51.2 | 51 | 51.9 | 55.1 | 51
38.6 | 38.9 | 38.9 | 39.3 | 80.3 | 52.1 | 52.4 | 52.7 | 60.1 | 52.4
40.3 | 40.4 | 40.4 | 41.3 | 90.3 | 54 | 53.9 | 54.7 | 70.2 | 53.9
44.5 | 45.1 | 45.1 | 45.8 | 109.7 | 58.6 | 59.2 | 59.4 | 90.3 | 59.2
47 | 47.2 | 47.2 | 48.5 | 121.2 | 61.4 | 62 | 62.3 | 100.4 | 62
48.7 | 49.3 | 49.3 | 49.9 | 139.6 | 63.2 | 63.1 | 63.8 | 120.7 | 63.1
48.7 | 48.9 | 48.9 | 49.2 | 160.3 | 63.2 | 63.7 | 63.9 | 140.9 | 63.7
48.7 | 49.1 | 49.1 | 49.2 | 170.2 | 59.3 | 59.2 | 59.7 | 151.2 | 59.2
48.7 | 49.1 | 49.1 | 49.2 | 170.6 | 57 | 57.2 | 57.3 | 151.5 | 57.2
48.7 | 48.9 | 48.9 | 49.1 | 170.5 | 54.5 | 54.8 | 54.8 | 151.9 | 54.9
48.7 | 48.9 | 48.9 | 49 | 170.4 | 54.5 | 55 | 55 | 151.9 | 55
48.7 | 48.8 | 48.8 | 49 | 170.4 | 54.5 | 54.8 | 54.8 | 152.3 | 54.9

## Sheet3
℃ | ℃ | ℃ | kPa | kPa | kPa | l/min | l/min | r/min | us/cm | ℃ | ℃ | ℃ | ℃ | ℃
水冷入堆温度设定值 | 水冷进堆温度 | 水冷出堆温度 | 水冷入堆压力设置值 | 水冷进堆压力 | 水冷出堆压力 | 水冷流量目标值 | 水冷流量 | 水冷循环泵运行转速 | 水冷内循环电导率 | 水冷温差控制目标值 | 水冷水箱温度 | 水冷板换出口温度 | 阳极加热回路温度 | 阴极加热回路温度
60 | 61.6 | 60.6 | 40 | 40.8 | 37.3 | 6 | 5.5 | 4612 | 2.6 | 0 | 63.4 | 56.6 | 57.1 | 60.6
62 | 63.2 | 64.6 | 55 | 54.8 | 51.4 | 6 | 6 | 4524 | 2.6 | 0 | 63.5 | 55.3 | 59.4 | 62.4
63 | 64.4 | 66.3 | 60 | 59.9 | 56.4 | 6 | 6 | 4532 | 2.6 | 0 | 64.7 | 62.4 | 61.6 | 63.2
65 | 65.9 | 69.3 | 70 | 70.5 | 67.2 | 6 | 6 | 4508 | 2.6 | 0 | 65.3 | 65 | 64.9 | 65.4
70 | 70.3 | 75.5 | 90 | 90 | 86.9 | 6 | 6 | 4452 | 2.6 | 0 | 70.2 | 68.5 | 70.8 | 70.6
73 | 73.2 | 79.2 | 100 | 100.2 | 96.8 | 6 | 6 | 4472 | 2.6 | 0 | 73.1 | 73.2 | 74.3 | 73.7
75 | 74.5 | 82.8 | 120 | 120 | 116.8 | 6 | 6 | 4392 | 2.6 | 0 | 75.6 | 59 | 76.2 | 75.4
75 | 75.2 | 83.8 | 140 | 139.9 | 136.4 | 6.5 | 6.5 | 4699 | 2.6 | 0 | 76.4 | 61.7 | 75.3 | 74.8
75 | 75.9 | 85 | 150 | 149.9 | 145.8 | 7.5 | 7.5 | 5221 | 2.6 | 0 | 76 | 76.2 | 75.3 | 74.6
75 | 75.8 | 85.4 | 150 | 151.8 | 145.7 | 10 | 9.1 | 6832 | 2.6 | 0 | 75.9 | 70 | 74.4 | 74.7
75 | 75.9 | 85.4 | 150 | 149.7 | 143.9 | 10 | 10 | 6776 | 2.6 | 0 | 75.9 | 67.3 | 74.6 | 74.2
75 | 75.7 | 85 | 150 | 149.8 | 143 | 11 | 11.1 | 7302 | 2.6 | 0 | 76.2 | 77.8 | 75.1 | 74.5
75 | 75.8 | 85.2 | 150 | 149.9 | 142.8 | 11.5 | 11.5 | 7601 | 2.6 | 0 | 75.5 | 71.5 | 75.1 | 75.1

## Sheet4
nlpm | nlpm | nlpm | nlpm | ℃ | kPa | ℃ | kPa
阳极流量设定值 | 阳极流量 | 阴极流量设定值 | 阴极流量 | 阳极温度设定值 | 阳极压力设定值 | 阴极温度设定值 | 阴极压力设定值
21.5 | 21.5 | 50.5 | 49.7 | 60 | 50 | 60 | 40
25.5 | 25.2 | 73 | 71.8 | 62 | 70 | 62 | 55
34.5 | 34.3 | 91 | 90.2 | 63 | 80 | 63 | 60
42.5 | 42.3 | 97 | 96.6 | 65 | 90 | 65 | 70
45.8 | 45.6 | 121 | 120.4 | 70 | 110 | 70 | 90
51 | 50.9 | 134 | 133.1 | 73 | 120 | 73 | 100
57.5 | 57.5 | 164 | 163.1 | 75 | 140 | 75 | 120
71 | 71 | 200 | 199.4 | 75 | 160 | 75 | 140
83 | 82.8 | 236 | 235.1 | 75 | 170 | 75 | 150
96 | 96 | 272 | 271.6 | 75 | 170 | 75 | 150
109 | 108.9 | 309 | 308.8 | 75 | 170 | 75 | 150
115 | 114.9 | 327 | 326.2 | 75 | 170 | 75 | 150
122 | 121.9 | 345 | 344.4 | 75 | 170 | 75 | 150